## Sheet1
name | activated | N2_BET | N2_Langmiur | last solvent | method | name | comment
ACAJIZ_clean | yes | 0 | 0 | chloroform | exchange | name(1) | This MOF showed no uptake to N2 and H2, but showed considerable uptake to CO2. Also, PXRD of the activated sample showed a reduced intensity. But assessment of the degree of partial collapse is difficult. Also a breathing behavior might be responsible of such “no uptake” of weakly interacting gases like N2 or H2. Therefore, this MOF was classified as “activated”.
ACAJOF_clean | yes | 0 | 0 | chloroform | exchange | name(2) | Also, this MOF showed no uptake to N2 and H2, but showed considerable uptake to CO2. This time, PXRD of the activated sample did not change much. So as explained for the case above, it was classified it as “activated”.
ACUFEK_clean | yes |  | 3800 | dichloromethane | exchange | name(1)
ADASAB_charged | yes | 880 | 1030 | CO2 | supercritical | rht-MOF-2
ADASEF_clean | yes | 1740 | 3180 | CO2 | supercritical | rht-MOF-3
ADASIJ_clean | yes | 1070 | 1590 | methanol | exchange | rht-MOF-4
ADATEG_manual | [5 empty] | rht-MOF-6 | No information about the activation status
ADOGEH_clean | yes | 1834 |  | ethanol | exchange | Cu3(NH2btc)2
AGOFEJ_clean | yes | 0 | 0 | dichloromethane | exchange | name (2) | This MOF showed no uptake to N2, but showed uptake to CO2. Also, PXRD of the activated sample showed sharp peaks. So, this MOF was classified as “activated”. Other activation methods were atempted, but the reported characterization results were that for solvent-exchange method
ALAMUW_clean | yes |  | 2450 | acetone | exchange | SNU-50
ANOMUM_clean | yes | [5 empty] | According to the Authors, they did preliminary experiment that showed the evacuated structures retain its porosity, but the data were not presented.
ANONAT_manual | yes | [5 empty] | According to the Authors, they did preliminary experiment that showed the evacuated structures retain its porosity, but the data were not presented.
ANUGEW_clean | no | 0 | 0 | acetone | exchange | UMCM-151
ANUGIA_clean | yes | 3480 | 3850 | acetone | exchange | UMCM-152
ANUGOG_clean | yes | 3370 | 3730 | acetone | exchange | UMCM-153
APUPEH_clean | no | 0 | 0 | many | exchange | (S)-KUMOF-1 | The structure amorphized after drying, FigS4(d)
ASIVAB_clean | yes | 746.19 |  | methanol | exchange | name (1)
AVAJUE_clean | no | 0 | 0 | CO2 | supercritical | DUT-63
AVAKAL_clean | no | 0 | 0 | CO2 | supercritical | DUT-64
AVAKEP_clean | no | 0 | 0 | CO2 | supercritical | DUT-77
AVEHAM_clean | [6 empty] | In Chinese language
AYOQEM_clean | yes | 987 | 1532 | acetone | exchange | ZJU-199
BARZOK_clean | [6 empty] | No information about the activation status
BAZFUF01_clean | no | 0 | 0 | CO2 | supercritical | DUT-34
BAZFUF_clean | [6 empty] | No information about the activation status
BAZGAM_clean | [6 empty] | No information about the activation status
BAZGEQ_clean | [6 empty] | No information about the activation status
BEXSII_clean | no | 0.09 |  | mixture (water/DMA) | synthesis | name(2b) | Washed using the same solvent used for synthesis
BEXVEH_clean | yes | 232.07 |  | mixture (water/DMA) | synthesis | name(2) | Washed using the same solvent used for synthesis
BIMDEF_clean | dup-remove | [5 empty] | Remove from the dataset, because it the as-synthesized version of BIMDIL (dehydrated)
BIMDIL_clean | yes |  | 560 | water | synthesis
BINROH_clean | yes | 3179 | 3957 | acetone | exchange | UTSA-28-Cu | Different exchange-solvents were tested, but the reported surface area is for the sample that activated from acetone
BIPSUQ_clean | yes | 850 | 1050 | CO2 | supercritical | MMPF-9
BODPAN_clean | yes | 1616 |  | methanol | synthesis | HKUST-1 | Washed using the same solvent used in the solvothermal modification
BOYCEY_auto | yes | 2960 |  | acetone | exchange | NOTT-110
BUSQUC_clean | yes |  | 337.5 | mixture (ethanol/water) | synthesis | name (2) | Washed using the same solvent used in the synthesis
BUXNOZ_clean | no | 0 | 0 | DMF | synthesis | name (1) | This MOF showed no uptake to N2, but showed considerable uptake to CO2. However, the PXRD of the activated sample showed significant amorphization. So, this MOF was classified as “collapsed”.
CAJQEL_clean | yes |  | 2896 | acetonitrile | exchange | name (1)
CAJQIP_clean | [5 empty] | name (3) | No information about the activation status
CAVPIA_manual |  |  |  | DMF | synthesis | SUMOF-1-Cu | The sample was dried, but no information if the activation went right or wrong
CEJCAW_clean | [6 empty] | No information about the activation status
CIRTUU_clean | yes | 1475 | 1736 | CO2 | supercritical | name (1)
CIZPOS_clean | yes | 2384 |  | methanol | exchange | NJU-Bai 14
CUYWUP_clean | yes | 382 | 507 | dichloromethane | exchange | name (1) | This MOF showed small experimental BET surface area compared to theoretical value. But the PXRD of the activated showed sharp peaks. Therefore, this MOF was classified as activated.
DAKVUI_clean | no | 0 | 0 | many | exchange | name (1)
DICKEH_clean | yes | 3038 | 3208 | acetone | exchange | NJU-Bai12
DIHVIB01_clean | dup-remove | [5 empty] | Remove from the dataset, because it the as-synthesized version of DIHVIB (dehydrated)
DIHVIB_clean | yes |  | 1882 | mixture (methanol/dichloromethane) | exchange | HKUST-1
DOKDEN_clean | yes | 1715 |  | acetonitrile | exchange
DOPHOH_clean | no | 0 | 0 | freeze | freeze | S
DOPHUN_clean | no | 0 | 0 | freeze | freeze | R
DOPJAV_clean | yes | 263 |  | chloroform | exchange | RS
DUGMOJ_clean | yes | 1233 |  | dichloromethane | exchange | name (1)
EBAMUS_clean | yes | 1404 |  | ethanol | exchange | HKUST-1-F
EBATUZ_clean | yes | 2205 | 2967 | acetone | exchange | JLU-Liu29
EBAVAH_auto | yes | 1791 | 2409 | acetone | exchange | JLU-Liu30
EBIZUN_clean | yes |  |  | CO2 | supercritical | UWDM-1(22) | Information about activation was presented in their Supporting Info in FigS44
EDOMAM_clean | yes |  |  | ethanol | exchange
EJOQUR_clean | [6 empty] | No information about the activation status
ELERIY_clean | yes | 2221 | 2443 | methanol | exchange | NJU-Bai20
EMUBIZ_clean | yes | 498 |  | mixture (acetonitrile/DMF) | synthesis | name(1)
EMUBOF_clean | yes | 515 |  | mixture (acetonitrile/DMF) | synthesis | name(2)
ENIHUG01_clean | [6 empty] | No information about the activation status
ENIHUG_clean | [6 empty] | No information about the activation status
EPEXUU_clean | [5 empty] | name(4) | No information about the activation status
EPEYAB_clean | [5 empty] | name(5) | No information about the activation status
EPISOM_clean | yes | 2620 |  | acetone | exchange | NOTT-140
EPOTAF_clean | yes |  | 905 | CO2 | supercritical | SNU-21S | This MOF showed small experimental BET surface area compared to theoretical value. But the PXRD of the activated showed sharp peaks. Therefore, this MOF was classified as activated.
ERIWAF_clean | yes | 2134 | 2432 | acetone | exchange | ZJNU-54
EWUCOP_clean | yes | 810 | 1063 | dichloromethane | exchange | name(1)
EXAXAE01_clean | yes | 454.6 | 534.2 |  |  |  | No information about the activation method to remove the solvent
EXAXAE_clean | yes | 745 | 835 | methanol | exchange | name(2)
EXOZEX_clean | [6 empty] | No information about the activation status
EXOZIB_clean | [6 empty] | No information about the activation status
FAGQAI_clean | [5 empty] | TCM-10 | No information about the activation status. Intead, the simulated BET SA was reported by the authors
FATQID_clean | [5 empty] | JLU-Liu39 | No information about the activation status
FEBXIV_clean | no | 4.6 |  | freeze | freeze | name(2)
FECXES_clean | yes | 1115 | 1722 | mixture (ethanol/water) | synthesis | name(1)
FIBKEI_clean | yes | 1720 | 2599 | dichloromethane | exchange | PCN-305 (N)
FIGQUJ_clean | [6 empty] | No information about the activation status
GADNUX_clean | yes | 2080 |  | ethanol | exchange | JLU-Liu21
GAFRUD_clean | yes | 1410 |  | ethanol | exchange | name(1)
GAGZEV_clean | yes | 6143 |  | CO2 | supercritical | NU-100
GAMXAV_clean | yes | 0 |  | methanol | exchange | MMPF-1 | Although this MOF showed low uptake to N2, but showed considerable update to H2, O2, CO2. Therefore, we classified it as activated
GEGDED_clean | yes | 1854 | 2545 | dichloromethane | exchange | PCN-26
GUCHUJ_clean | [6 empty] | No information about the activation status
GUJREK01_clean | [6 empty] | No information about the activation status
GUJREK_clean | yes |  |  | methanol | exchange | name(3) | Information about activation was presented in their Supporting Info in FigS1
HABQUY_clean | no | 0 | 0 | dichloromethane | exchange | PCN-610
HABRAF_manual | yes | 5109 | 6033 | dichloromethane | exchange | PCN-68
HAJMIQ_clean | yes | 470 |  | water | synthesis | NENU-28 | Washed using the same solvent used in the synthesis
HANWAW_clean | yes | 991.4 |  | acetone | exchange
HANWAW_clean | yes | 991.4 |  | acetone | exchange | UTSA-34b
HAQJIV_clean | yes |  |  | acetone | exchange | LCu | Information about activation was presented in their Supporting Info in FigS10
HEDCIE_clean | yes | 829 | 906 | methanol | exchange | name (3)
HEXVEM_clean | no | 0 | 0 |  |  | mesoMOF-1 | The parent structure was not stable and the permenant porosity was only retained after acid treatment to produce mesoMOF-1HX, where X=F, Cl, Br.
HIYGIH_clean | yes | 2171 | 2540 | methanol | exchange | name (1)
HOGLEV01_clean | yes | 1577 | 1962 | dichloromethane | exchange | PCN-12'
HOGLEV_clean | yes | 1943 | 2425 | dichloromethane | exchange | PCN-12
HOJLEY_clean | [6 empty] | No information about the activation status
HOWSET_clean | yes | 165.3 | 249.9 | methanol | exchange | L-2 | Information about activation was presented in their Supporting Info in Fig S6 and FigS9 | This MOF showed small experimental BET surface area compared to theoretical value. But the PXRD of the activated showed sharp peaks. Therefore, this MOF was classified as activated.
HOWSIX_clean | [5 empty] | D-2 | No information about the activation status
ICAQOU_clean | yes | 4730 |  | CO2 | supercritical | DUT-23(Cu)
IDUDES_clean | yes | 1155 | 1238 | DMF | synthesis | NJU-Bai7
IDUDIW_clean | yes | 1103 | 1196 | acetone | exchange | NJU-Bai8
IKETIB_clean | [6 empty] | No information about the activation status
IKETOH_manual | [6 empty] | No information about the activation status
IKETUN_clean | [6 empty] | No information about the activation status
IKOPEF_clean | [6 empty] | No information about the activation status
IKOPIJ_clean | [6 empty] | No information about the activation status
IMAXUR_clean | yes | 1235 |  | dichloromethane | exchange | name (4b)
IXAKAU_clean | no | 0 | 0 | mixture (DMF/water) | synthesis | name (2)
IYEHAX_clean | yes | 1785 | 1814 | CO2 | supercritical | Cu-PEIP
JUTCIM_clean | no | 0 | 0 | mixture (DMA/ethanol/water) | synthesis | name (1)
KABNIL_clean | [6 empty] | In German language
KADLOT_clean | [6 empty] | No information about the activation status
KADLUZ_clean | [6 empty] | No information about the activation status
KAJZIH_clean | yes | 760 | 1126 | methanol | exchange | name (1)
KANMIX_clean | yes | 1003 | 1033 | chloroform | exchange
KARNID_clean | yes | 1539 | 2259 | methanol | exchange | name (1)
KIJRUS_clean | yes | 228 |  | acetone | exchange | ZJU-30 | This MOF showed low uptake to N2. This might be due to flexibility or breathing behavior given that the MOF showed uptake to other hydrocarbon gases. Also, the PXRD of the activated sample support its crystallinity. Therefore, this MOF was classified as activated
KOJZUF_clean | [5 empty] | MOF-604 | No information about the activation status
KOZQEX_clean | yes | 4081 |  | CO2 | supercritical | DUT-75
LACNUB_clean | yes | 1117 | 1253.6 | acetone | exchange | UPC-21
LAPZIO_clean | yes | 4730 |  | CO2 | supercritical | MFM-185
LAQNID_clean | yes | 2610 |  | methanol | exchange | MFM-180
LARXUA_clean | yes | 173 |  | acetone | exchange | CZJ-10 | This MOF showed limited uptake to N2. This might be due to flexibility or breathing behavior given that the MOF showed uptake to CO2. Also, the PXRD of the activated sample support its crystallinity. Therefore, this MOF was classified as activated
LASDEQ_clean | yes | 2010 | 2665 | methanol | exchange | name (1)
LASYOU_clean | yes |  | 1830 | acetone | exchange | MOF-505
LECFAC_clean | yes | 1354 |  | methanol | exchange | name (1)
LECFEG_clean | yes | 1256 |  | methanol | exchange | name (2)
LEDLEN_clean | [5 empty] | name (2) | No information about the activation status
LELDUD_clean | no | 0 | 0 | freeze | freeze | PCN-81 | This activation methods was used for PCN-82, thus we assumed that the author tried a similar method for PCN-81
LIKDOA_clean | yes | 4014 |  | acetone | exchange | ZJU-36 | Information about (re-)activation method was presented in their Supporting Info in FigS19
LIZWEX_charged | yes | 2847 | 3223 | ethanol | exchange | name (1)
LOXWAY_clean | yes |  |  | CO2 | supercritical
LOXWEC_clean | yes |  |  | CO2 | supercritical
LUDLED_clean | [6 empty] | No information about the activation status
LUDLIH_clean | dup-remove | [5 empty] | Remove from the dataset, because it is same as LUDLED but at a different pressure
LUSYEF_clean | yes | 2353 | 2642 | acetone | exchange | ZJU-9
LUYHAP_clean | yes | 2500 | 2800 | dichloromethane | exchange | PCN-46
MABJUV01_clean | dup-remove |  |  |  |  | name (1a) | Remove from the dataset, because it the same as MABJUV
MABJUV_clean | yes |  |  | water | synthesis | name (1c)
MABKEG_clean | [5 empty] | name (2b) | No information about the activation status
MABKIK01_clean | dup-remove |  |  |  |  | name (2a) | Remove from the dataset, because it the same as MABKIK and MABKEG
MABKIK_clean | dup-remove |  |  |  |  | name (2c) | Remove from the dataset, because it the same as MBKEG
MAFJIO_clean | [5 empty] | name (2) | No information about the activation status
MAYKOO_clean | yes | 2703 | 3154 | acetone | exchange | name (1)
MEHMET_clean | yes | 5000 |  | CO2 | supercritical | NU-111
MILROQ_clean | yes | 644 | 729 | dichloromethane | exchange | PCN-91
MIXBAY_clean | yes | 2992 |  | dichloromethane | exchange | NTU-112
MIXBEC_clean | yes | 3095 |  | dichloromethane | exchange | NTU-113
MIXBIG_auto | yes | 2450 |  | dichloromethane | exchange | NTU-111
MOCKAR_clean | yes | 1931 | 2442 | dichloromethane | exchange | PCN-11
MOCKEV_clean | yes | 1407 | 1779 | dichloromethane | exchange | PCN-10
MOYYEF_clean | yes | 541 |  | acetone | exchange | name (1)
MOYYIJ_clean | no | 0 | 0 | acetone | exchange | name (2) | This MOF (named compound 2) showed no uptake to N2 and limited H2 uptake compared to compound 1, although it has bigger void space than compound 1. Therefore, this MOF was classified as collapsed.
MUDTEL_clean | yes | 3730 | 4180 | methanol | exchange | name (2a)
MUNDAC_clean | yes | 762 | 1031 | methanol | exchange | JLU-Liu15
MUNDEG_clean | no | 0 | 0 | many | exchange | JLU-Liu16 | The authors stated that the MOFs were not stable in other organic solvents
MUNDOQ_clean | no | 0 | 0 | many | exchange | JLU-Liu17 | The authors stated that the MOFs were not stable in other organic solvents
NAFSOF_clean | yes | 897 |  | acetone | exchange | UTSA-68 | This MOF showed small experimental BET surface area compared to theoretical value. But the PXRD of the activated showed sharp peaks. Therefore, this MOF was classified as activated.
NAHNES_clean | yes | 3235 | 3702 | methanol | exchange | name (1)
NASRIL_clean | yes |  | 689.7 | methanol | exchange | Cu-UPC-8
NATKIF_clean | yes | 1513 |  | chloroform | exchange | NTU-140 (name 1)
NATKOL_clean | yes | 58.2 |  | chloroform | exchange | NTU-141 (name 2) | This MOF showed limited uptake to N2 (experimental BET surface area is 58 m2/g compared to theoretical value of 3947 m2/g). Yet, the PXRD of the activated showed sharp peaks.
NAYZOE_clean | [6 empty] | No information about the activation status
NEJRUR_clean | yes |  |  | methanol | exchange | 1-meso
NEJSAY_clean | dup-remove | [5 empty] | Remove from the dataset, because it the same as NEJRUR but different crytal size (meso scale)
NEJSEC_clean | dup-remove | [5 empty] | Remove from the dataset, because it the same as NEJRUR but different crytal size (meso scale)
NEJSOM_clean | dup-remove | [5 empty] | Remove from the dataset, because it the same as NEJRUR but different crytal size (meso scale)
NIBHOW_clean | yes |  | 2700 | dichloromethane | exchange | PCN-6'
NIBHUC_clean | no | 0 | 0 | dichloromethane | exchange | MOF-HTB | The authors used these methods to activate the other PCN MOFs, but they did not mention what was the method attempted for the collapsed MOFs, so here we assumed that the adopted a similar approach
NIBJAK_clean | no | 0 | 0 | dichloromethane | exchange | MOF-HTB′ | The authors used these methods to activate the other PCN MOFs, but they did not mention what was the method attempted for the collapsed MOFs, so here we assumed that the adopted a similar approach
NIGDEO_clean | dup-remove | 3042 | 3799 | dichloromethane | exchange | PCN-88′ | Remove from the dataset, because it the same as NIGDIS (PCN-88) but with guest molecules which were removed from the CIF
NIGDIS_clean | yes | 3308 | 3845 | dichloromethane | exchange | PCN-88
NOHHID_clean | [6 empty] | No information about the activation status
NUBPIL_clean | yes |  |  | acetone | exchange | name (1) | By looking at the PXRD comparison (Figure 3S – supporting information of the original paper), the activated MOFs maintained the peak intensity but there is shift in their position, possibly due to a breathing behavior. With the lack of gas uptake data, yet we classified this MOF as activated.
NUTQAV_clean | yes | 2273 | 2800 | dichloromethane | exchange | PCN-16
OFOCUI_clean | yes |  |  | acetone | exchange | JUC-62
OGEBAF01_clean | yes | 2314 |  | dichloromethane | exchange | name (2)
OGIKAR_clean | yes | 801.8 |  | dichloromethane | exchange | name (1)
OKABAE_clean | yes | 2980 |  | acetone | exchange | UMCM-150N2 | Information about activation was presented in their Supporting Info in Table S1
OKABEI_clean | yes | 3020 |  | acetone | exchange | UMCM-150N1 | Information about activation was presented in their Supporting Info in Table S2
OKUSUK_clean | yes |  |  | CO2 | supercritical | CH4@DUT49_op | Information about activation was presented in their Supporting Info
OKUTAR_clean | dup-remove |  |  |  |  | CH4@DUT49cp | Remove from the dataset, because it the same as OKUSUK but with closed pores
OKUTEV_clean | dup-remove |  |  |  |  | CH4@DUT49ip | Remove from the dataset, because it the same as OKUTAR
OLOYOF_clean | yes | 2423 | 2594 | methanol | exchange | NJU-Bai 17
OMIMEE_clean | [5 empty] | HLJU-1 | No information about the activation status
OMIPEH_clean | [5 empty] | HLJU-3 | No information about the activation status
OMITUB_clean | [5 empty] | HLJU-2 | No information about the activation status
ONIXOZ_clean | yes | 1156 |  | acetone | exchange | UTSA-20
OQIZUL_clean | yes | 576 |  | water | synthesis | name (1), HKUST-1 | Washed using the same solvent used in the synthesis
OWIYUP_clean | yes | 555 | 641 | freeze | freeze | name (3) | This MOF showed limited uptake to N2 .Yet, the PXRD of the activated showed peaks but with changes in positions and magnitudes, which may indicate partial collapse. Though, we classified this MOF as activated, because it is hard to qunatify the degree of amorphization.
OWIZAW_clean | yes | 262 | 272 | freeze | freeze | name (4) | This MOF showed limited uptake to N2 .Yet, the PXRD of the activated showed peaks but with changes in positions and magnitudes, which may indicate partial collapse. Though, we classified this MOF as activated, because it is hard to qunatify the degree of amorphization.
OYIVEY_clean | yes | 616 | 686 | mixture (dichloromethane/methanol) | exchange | Cu-TBA-1
PAMHIW_clean | yes | 1620 | 1690 | dichloromethane | exchange | name (3)
PARNIH_clean | no | 0 | 0 | mixture (DMF/water) | synthesis | name (1)
PARNON_clean | yes | 562 | 747 | DMF | synthesis | name (2)
PEWLUA_clean | yes | 3286 |  | acetone | exchange | NOTT-122
PODKOK_clean | yes | 2900 |  | many | many | NU-139 | As presented in their Supporting Info, from several activation attempts, the best attained BET surface area was 2900 m2/g, but the results were not reproducible. Though, based on the reported high surface area (almost half of the theoretical value), we classified this MOF as activated.
PODKUQ_clean | yes | 4300 |  | acetone | exchange | NU-140
QAGDIO_clean | yes | 2436 |  | chloroform | exchange | name (1) | The authors might mistakenly wrote CH3Cl instead of CHCl3 (chloroform), because the first compound is gas (boiling point -24)
QAQMON_clean | yes | 1926 | 2268 | CO2 | supercritical | name (1)
QIYDAF_clean | [5 empty] | TCM-4 | No information about the activation status
QIYDEJ_clean | [5 empty] | TCM-5 | No information about the activation status
QIYDIN01_clean | no | 0 | 0 | dichloromethane | exchange | TCM-4' | Information about activation was presented in their Supporting Info in section D
QIYDIN_clean | [5 empty] | TCM-6 | No information about the activation status
QIYDOT_clean | [5 empty] | TCM-7 | No information about the activation status
QIZLIW_clean | yes | 400 | 504 | mixture (water/ethanol) | synthesis | MINOF-1
QOWQUO_manual | yes |  | 1502 | mixture (ethanol/DMF/water) | synthesis | MOF-14
QOWRAV02_clean | yes |  |  | ethanol | synthesis | MOF-14 | Washed using the same solvent used in the synthesis
QOWRAV03_clean | dup-remove | [5 empty] | Remove from the dataset, because it is the same as QOWRAV02 but at a different temperature
QOWRAV04_clean | dup-remove | [5 empty] | Remove from the dataset, because it is the same as QOWRAV02 but at a different temperature
QOWRAV05_clean | dup-remove | [5 empty] | Remove from the dataset, because it is the same as QOWRAV02 but at a different temperature
QOWRAV06_clean | dup-remove | [5 empty] | Remove from the dataset, because it is the same as QOWRAV02 but at a different temperature
QOWRAV07_clean | dup-remove | [5 empty] | Remove from the dataset, because it is the same as QOWRAV02 but at a different temperature
QOWRAV08_clean | dup-remove | [5 empty] | Remove from the dataset, because it is the same as QOWRAV02 but at a different temperature
QOWRAV09_clean | dup-remove | [5 empty] | Remove from the dataset, because it is the same as QOWRAV02 but at a different temperature
QOWRAV10_clean | dup-remove | [5 empty] | Remove from the dataset, because it is the same as QOWRAV02 but at a different temperature
QOWRAV11_clean | dup-remove | [5 empty] | Remove from the dataset, because it is the same as QOWRAV02 but at a different temperature
QOWRAV12_clean | dup-remove | [5 empty] | Remove from the dataset, because it is the same as QOWRAV02 but at a different temperature
QULKIS_charged | [6 empty] | No information about the activation status
RAHNOF_clean | yes | 3424 |  | acetone | exchange | NOTT-114
REWNEO01_clean | yes | 3543 |  | dichloromethane | exchange | NTU-105
REWNEO_clean | yes | 3120 |  | CO2 | supercritical | NU-125
REYMOZ_clean | [6 empty] | No information about the activation status
RICBEM_clean | yes | 1058 |  | dichloromethane | exchange | name (1) | This MOF showed small experimental BET surface area compared to theoretical value. But the PXRD of the activated showed sharp peaks. Therefore, this MOF was classified as activated.
RIFGAQ_clean | yes | 564 |  | mixture (alcohol/water) | synthesis | NENU-9 | It is HKUST-1 but with guest molecules. So, the reported surface area is much less than the theoretical value for the pristine HKUST-1. But the MOF retained its structural stability after activation. So, this MOF was classified as activated.
RIPKIM01_clean | dup-remove | [5 empty] | Remove from the dataset, because it the de-hydrated RIPKIM
RIPKIM_clean | yes | 0 | 0 | mixture(water/methanol) | synthesis | name (2) | This MOF showed no uptake to N2, but showed considerable uptake to CO2. Also, PXRD of the activated sample confirmed robustness of the framework. Therefore, we classified it as activated
RUFZID_clean | yes | 1242 |  | DMF | synthesis | MAC-9
RUVKAV_clean | yes | 2357 | 3111 | acetone | exchange
SERLEI_clean | yes | 2823 |  | acetone | exchange | ZJU-5
SONTUL_neutral_b | dup-remove |  |  |  |  | NENU-1 | Remove from the dataset, because it is the same as SOYWOT but the guest was different
SONVAT_neutral_b | dup-remove |  |  |  |  | NENU-2 | Remove from the dataset, because it is the same as SOYWOT but the guest was different
SONVEX_neutral_b | dup-remove |  |  |  |  | NENU-5 | Remove from the dataset, because it is the same as SOYWOT but the guest was different
SONVIB_neutral_b | dup-remove |  |  |  |  | NENU-6 | Remove from the dataset, because it is the same as SOYWOT but the guest was different
SOVLEW_clean | yes | 2420 | 3070 | methanol | exchange | rht-MOF-9
SOYWOT_neutral_b | yes | 460 | 1116 | water | synthesis | NENU-3 | It is HKUST-1 but with guest molecules. So, the reported surface area is much less than the theoretical value for the pristine HKUST-1. But the MOF retained its structural stability after activation. So, this MOF was classified as activated.
SOYWUZ_clean | dup-remove |  |  |  |  | NENU-4 | Remove from the dataset, because it is the same as SOYWOT but the guest was different
SUJNUH_clean | yes | 168 | 322.5 | water | synthesis | name (1) | This MOF showed limited experimental BET surface area is 168 m2/g compared to theoretical value of 789 m2/g. But the MOF showed uptake to other gases. Also, the PXRD of the activated showed sharp peaks. Therefore, this MOF was classified as activated.
SUKYIH_clean | yes | 1560 | 1725 | freeze | freeze | name (1)
SUKYON_clean | yes | 1020 | 1127 | freeze | freeze | name (2) | This MOF showed small experimental BET surface area compared to theoretical value. But the PXRD of the activated showed sharp peaks. Therefore, this MOF was classified as activated.
TEMPEI_clean | yes | 1041 | 1199 | tetrahydrofuran | exchange | name (3)
TISPAO_clean | yes | 97 |  | methanol | exchange |  | This structure is HKUST-1 but loaded with sulfur (after activation). In the clean CIF, the sulfer atoms are attached to the open metal sites, but it has bulk modulus close to HKUST-1. So, here the activation method HKUST-1 was considered (methanol/exchange)
TOPKIT_clean | [5 empty] | name (4) | No information about the activation status
UCOCUM_neutral | yes | 462 |  | water | synthesis | name (1) | It is HKUST-1 (also named MOF-199) with guest molecules. So, the reported surface area is much less than the theoretical value for the pristine HKUST-1. But the MOF retained its structural stability after activation. So, this MOF was classified as activated.
UDEGIW_clean | yes | 751 | 842 | acetone | exchange | NJU-Bai32
UHASED_clean | no |  |  | mixture(DMF/acetonitrile) | synthesis | name (1) | This MOF showed limited uptake to N2. But since there are no adsorption isotherms for other gases than nitrogen, also with the absence of PXRD characterization data of the activated sample, therefore, this MOFs was classified as collapsed.
USEVOF_clean | yes | 901 | 1025 | dichloromethane | exchange | name (1)
UVEVUN_clean | yes | 1879 | 2489 | methanol | exchange | name (1)
UVIPIZ_clean | dup-remove |  |  |  |  | HKUST-1 | Remove from the dataset, because it is the same as UVIPOF
UVIPOF_clean | yes |  |  | ethanol | synthesis |  | It is HKUST-1 but with guest molecules. So, there is no reported surface area data. But the MOF retained its structural stability after activation. So, this MOF was classified as activated.
UXISUR_clean | yes | 1316.246 |  | mixture (methanol/water) | synthesis | HKUST-1
UZUNAF01_clean | dup-remove |  |  |  |  | name (1b) | Remove from the dataset, because it is the same as UZUNAF but re-hydrated
UZUNAF_clean | yes | 0 | 0 | mixture (water/methanol) | synthesis | name (1) | This MOF showed no uptake to N2, but showed uptake to CO2. So, a breathing effect might be responsible of this. Therefore, this MOF was classified as activated. |  | Here, we take the surface area considered based on nitrogen adsorption, for consistency
VETMIS_clean | yes | 961 | 1139 | dichloromethane | exchange | name (1) | This MOF showed small experimental BET surface area compared to theoretical value. But the PXRD of the activated showed sharp peaks. Therefore, this MOF was classified as activated.
VOGPEO_clean | yes | 1184 | 1750 | acetone | exchange | ZJU-72
WAMREJ_clean | yes | 3850 | 4150 | dichloromethane | exchange | PCN-80
WANHIF_clean | yes | 2379 | 2638 | acetone | exchange | ZJNU-36
WAQKUX_clean | yes | 1721.9 | 1786.9 | acetone | exchange | ZJU-195
WIZKOH_clean | no | 0 | 0 | many | exchange | CALF-32(NO3)
WOCWAN_clean | yes |  |  | water | synthesis | name (3)
WOHBIF_clean | yes |  |  | water | synthesis | name (1)
WOLFAG_clean | [5 empty] | name (2) | No information about the activation status
WORREC_clean | yes | 484 | 500 | acetone | exchange | UTSA-60 | This MOF showed small experimental BET surface area compared to theoretical value. But the PXRD of the activated showed sharp peaks. Therefore, this MOF was classified as activated.
WOYJIF_clean |  |  |  | DMF | synthesis | name (1cu-DMF) | No information about the activation status
WOYJOL_clean |  |  |  | acetonitrile | synthesis | name (1cu-MeCN) | No information about the activation status
WUKXEH_clean | yes | 3134 |  | dichloromethane | exchange | Cu-UBTA
WULJUJ_clean | yes |  | 2095 | acetone | exchange | HKUST-1
WULKAQ_clean | dup-remove |  |  |  |  | HKUST-1 | Remove from the dataset, because it is the same as WULJUJ
XADDEN_manual | yes | 487 |  | water | synthesis | NENU-30 | It is HKUST-1 but with guest molecules.
XADDIR_manual | dup-remove |  |  | water | synthesis | NENU-29 | Remove from the dataset, because it is the same as XADDEN but the guest was different
XAFFOB_clean | [5 empty] | DUT-10(Cu) | No information about the activation status
XAFFUH_clean | yes | 824 |  | DMF | synthesis | DUT-12(Cu) | This MOF showed small experimental BET surface area compared to theoretical value. But the PXRD of the activated showed (shifted) sharp peaks. Therefore, this MOF was classified as activated.
XAHPIH_clean | yes | 0 | 0 | freeze | freeze | name (2b) | This MOF showed no uptake to N2. So, a breathing effect might be responsible of this. Since. the activated sample still shows some peaks (Fig S6.4)
XAKQOR_clean | [5 empty] | name (4) | No information about the activation status
XALXUF01_clean | yes | 1938 | 2608 | methanol | exchange | name (1)
XALXUF_clean | yes |  | 2170 | ethanol | exchange | rht-MOF-7
XAMDUM01_clean | dup-remove | [5 empty] | Remove from the dataset, because it is the same as XAMDUM but at a different pressure
XAMDUM02_clean | dup-remove | [5 empty] | Remove from the dataset, because it is the same as XAMDUM but at a different pressure
XAMDUM03_clean | dup-remove | [5 empty] | Remove from the dataset, because it is the same as XAMDUM but at a different pressure
XAMDUM04_clean | dup-remove | [5 empty] | Remove from the dataset, because it is the same as XAMDUM but at a different pressure
XAMDUM05_clean | dup-remove | [5 empty] | Remove from the dataset, because it is the same as XAMDUM but at a different pressure
XAMDUM06_clean | dup-remove | [5 empty] | Remove from the dataset, because it is the same as XAMDUM but at a different pressure
XAMDUM_clean
XAWVUN_clean | yes |  | 626.72 | methanol | exchange | name(1)
XEBHOC_clean | yes |  | 504.22 | methanol | exchange | name(2)
XITYOP_clean | yes | 1753 | 2176 | dichloromethane | exchange | PCN-14
XOPLOE_clean | yes | 368 | 442 | mixture(DMF/ethanol) | synthesis | MCF-22 | This MOF showed small experimental BET surface area compared to theoretical value. But the PXRD of the activated showed sharp peaks. Therefore, this MOF was classified as activated.
XOVPUU_clean | yes |  | 1217 | mixture(DMF/water) | synthesis | name (5) | This MOF showed small experimental BET surface area compared to theoretical value. But the PXRD of the activated showed sharp peaks. Therefore, this MOF was classified as activated.
XOVQAB_clean | yes | 0 | 0 | mixture(DMF/water) | synthesis | name (6) | This MOF showed zero experimental BET surface area. But the PXRD of the activated showed some (broaden) peaks. Therefore, this MOF was classified as activated.
XUDNUH_clean | no | 0 | 0 | CO2 | supercritical | DUT-71
XUDPIX_clean | no | 0 | 0 | CO2 | supercritical | DUT-73b
XUGROI_clean | yes | 0 | 0 | acetone | exchange | name(1) | This MOF showed trivial uptake to nitrogen. But the PXRD of the activated showed somepeaks. Therefore, this MOF was classified as activated.
YABHER_clean | no | 0 | 0 | CO2 | supercritical | PCN-427(Cu)
YAVWUQ_clean | yes | 1599 | 2291 | acetone | exchange
YEKXOD_clean | [6 empty] | No information about the activation status
YEKXUJ_clean | [6 empty] | No information about the activation status
YOCLEJ_clean | dup-remove | [5 empty] | Remove from the dataset, because it is the same as LUDLED, and also no infromation about the activation status
YOCLIN_clean | dup-remove | [5 empty] | Remove from the dataset, because it is the same as LUDLIH, and also no infromation about the activation status
YOZNAE_clean | yes |  |  | methanol | exchange | HKUST-1
YUGLES_clean | yes | 1852 | 2844 | methanol | exchange | name (1)
YUSWEP_manual | yes | 2718 | 4485 | dichloromethane | exchange
ZACHIX_clean | [6 empty] | No information about the activation status
ZAHLEC_clean | no | 0 | 0 | CO2 | supercritical | fsc-3-NDS
ZIKJIO_clean | yes | 469 | 510 | dichloromethane | exchange | name (1)
ZIKJOU_clean | no | 0 | 0 | many | many | name (2) | According to the Authors, the activation was unsuccessful. So it was added to the collapsed class
ZILFOR_manual | yes | 2460 | 2870 | dichloromethane | exchange | IFMC-16
c4ce00408f_c4ce00408f2_clean | yes | 1802 |  | ethanol | exchange | UHM-31 | ZOFDUV
c6ce00407e_c6ce00407e1_clean | hypo-remove | [5 empty] | Remove from the dataset, because it is hypothetical structure
c6ce00407e_c6ce00407e2_clean | hypo-remove | [5 empty] | Remove from the dataset, because it is hypothetical structure
c6ce00407e_c6ce00407e3_clean | hypo-remove | [5 empty] | Remove from the dataset, because it is hypothetical structure
c6ce00407e_c6ce00407e7_clean | hypo-remove | [5 empty] | Remove from the dataset, because it is hypothetical structure
c6ce00407e_c6ce00407e8 | hypo-remove | [5 empty] | Remove from the dataset, because it is hypothetical structure
c6ce00407e_c6ce00407e9_clean | hypo-remove | [5 empty] | Remove from the dataset, because it is hypothetical structure
cg400449c_si_001_clean | yes | 2883 | 3107.9 | acetone | exchange | NJU-Bai10 | KIRFOI
cg500175k_si_001_auto | yes | 1675 | 1858 | methanol | exchange | name (1) | XOGQOB
cg501730q_si_002_clean | yes |  |  | ethanol | exchange | JLULiu14 | RUGKIP
cm501138g_si_002_clean | dup-remove |  |  |  |  | DOTSOV43 | Remove from the dataset, because it is the same as LUDLED
cm501138g_si_005_clean | dup-remove |  |  |  |  | YOZMOR | Remove from the dataset, because it is the same as LUDLED
cm501138g_si_006_clean | dup-remove |  |  |  |  | YOZMUX | Remove from the dataset, because it is the same as LUDLED
cm501138g_si_008_clean | dup-remove |  |  |  |  | YOZNEI | Remove from the dataset, because it is the same as LUDLED
cm501138g_si_009_clean | dup-remove |  |  |  |  | YOZNIM | Remove from the dataset, because it is the same as LUDLED
cm501138g_si_010_clean | dup-remove |  |  |  |  | YOZNOS | Remove from the dataset, because it is the same as LUDLED
cm501138g_si_011_clean | dup-remove |  |  |  |  | YOZNUY | Remove from the dataset, because it is the same as LUDLED
cm501138g_si_012_clean | dup-remove |  |  |  |  | YOZPAG | Remove from the dataset, because it is the same as LUDLED
ic034943jsi20030807_040506_clean | [5 empty] | IVEGEV | No information about the activation status
ic502921j_si_002_clean | yes | 1224 | 1393 | methanol | exchange | name (1) | JUHNIL
ic5b00194_si_002_clean | yes | 1791 | 1999 | acetone | exchange | ZJU-70 | DORNAB
j.inoche.2015.05.017_inc05998-mmc2_clean | [5 empty] | SURMEZ | No information about the activation status
ja203898s_si_004_clean | [5 empty] | OHAGEL | No information about the activation status
ja203898s_si_006_clean | [5 empty] | OHAFUA | No information about the activation status
science.1056698_manual | dup-remove |  |  |  |  | QOWRAV | Remove from the dataset, because it is the same as QOWQUO